## Dataset_Overview
Public Dataset Summary
Aggregate statistics only. Individual readings and raw capture files are not included.
Plastic Type | Condition | Calibrated Reading Count
PE | DRY | 100
PE | WET | 100
PET | DRY | 100
PET | WET | 100
PP | DRY | 100
PP | WET | 100
PS | DRY | 100
PS | WET | 100
PVC | DRY | 100
PVC | WET | 100
TOTAL

## Spectral_Summary
Mean Channel Intensity by Plastic Type
Class-level means only. Raw readings are not published.
Plastic Type | ch610 | ch680 | ch730 | ch760 | ch810 | ch860
PE | 6.18 | 72.95 | 31.56 | 188.05 | 2948.84 | 4524.67
PET | 6.67 | 68.51 | 33.62 | 190.27 | 3050.68 | 4082.99
PP | 6.75 | 76.97 | 36.23 | 211.11 | 3485.53 | 4245.22
PS | 6.18 | 78.32 | 30.11 | 180.23 | 2909.85 | 4755.76
PVC | 7.14 | 73.57 | 35.56 | 209.58 | 3313.64 | 4458.29
Note | Values are class-level means only. Individual sample readings and raw session files are not published.