## SLoPP-E
Library ID | Library ID Shortform | Polymer | Colour | Morphology | Source | Laser (nm) | Grating | Slit (um) | Filter (%) | Hole size (nm) | Acq. Time (s) | Accumulation | Delay (s)
Polyethylene 1. Blue Sphere | PE 1 | PE | Blue | Sphere | San Francisco Stormwater | 532 | 1200 | 100 | 25 | 300 | 4 | 4 | 0
Polyethylene 10. Light Blue Film | PE 10 | PE | Light Blue | Film | San Francisco Stormwater | 532 | 1200 | 100 | 10 | 300 | 4 | 4 | 0
Polyethylene 11. Light Blue Film | PE 11 | PE | Light Blue | Film | San Francisco Stormwater | 532 | 1200 | 100 | 25 | 300 | 4 | 4 | 0
Polyethylene 12. Blue Fragment | PE 12 | PE | Blue | Fragment | San Francisco Stormwater | 532 | 1200 | 100 | 50 | 300 | 4 | 4 | 0
Polyethylene 13. Black Fragment | PE 13 | PE | Black | Fragment | Lake Ontario Fish | 532 | 1200 | 100 | 25 | 100 | 8 | 8 | 0
Polyethylene 14. Pink Fragment | PE 14 | PE | Pink | Fragment | Lake Ontario Fish | 532 | 1200 | 100 | 100 | 100 | 8 | 8 | 0
Polyethylene 15. Purple Sphere | PE 15 | Oxidized PE | Purple | Sphere | Lake Ontario Fish | 532 | 1200 | 100 | 50 | 100 | 8 | 8 | 0
Polyethylene 16. Clear Fragment | PE 16 | PE | Clear | Fragment | San Francisco Stormwater | 532 | 1200 | 100 | 50 | 300 | 4 | 4 | 0
Polyethylene 18. Green Fragment | PE 18 | PE | Green | Fragment | San Francisco Stormwater | 532 | 1200 | 100 | 100 | 300 | 4 | 4 | 0
Polyethylene 19. White Fragment | PE 19 | PE | White | Fragment | San Francisco Stormwater | 532 | 1200 | 100 | 100 | 300 | 4 | 4 | 0
Polyethylene 2. White Foam | PE 2 | PE | White | Foam | San Francisco Surface Water | 532 | 1200 | 100 | 100 | 100 | 10 | 10 | 0
Polyethylene 20. Blue Film | PE 20 | PE | Blue | Film | San Francisco Stormwater | 532 | 1200 | 100 | 25 | 100 | 4 | 4 | 0
Polyethylene 21. Blue Film | PE 21 | PE | Blue | Film | San Francisco Stormwater | 532 | 1200 | 100 | 100 | 100 | 4 | 4 | 0
Polyethylene 22. Blue Foam | PE 22 | PE | Blue | Foam | San Francisco Surface Water | 532 | 1200 | 100 | 100 | 100 | 4 | 4 | 0
Polyethylene 23. White Foam | PE 23 | PE | White | Foam | San Francisco Surface Water | 532 | 1200 | 100 | 100 | 300 | 4 | 4 | 0
Polyethylene 24. Brown Sphere | PE 24 | PE | Brown | Sphere | San Francisco Surface Water | 532 | 1200 | 100 | 100 | 300 | 4 | 4 | 0
Polyethylene 25. Yellow Sphere | PE 25 | PE | Yellow | Sphere | San Francisco Surface Water | 532 | 1200 | 100 | 100 | 300 | 10 | 10 | 0
Polyethylene 26. Orange Sphere | PE 26 | PE | Orange | Sphere | San Francisco Surface Water | 532 | 1200 | 100 | 25 | 300 | 10 | 10 | 0
Polyethylene 27. Blue Fragment | PE 27 | PE | Blue | Fragment | San Francisco Surface Water | 532 | 1200 | 100 | 50 | 300 | 5 | 10 | 0
Polyethylene 28. Clear Fragment | PE 28 | PE | Clear | Fragment | San Francisco Surface Water | 532 | 1200 | 100 | 100 | 300 | 5 | 10 | 0
Polyethylene 4. Blue Sphere | PE 4 | PE | Blue | Sphere | San Francisco Stormwater | 532 | 1200 | 100 | 25 | 300 | 4 | 4 | 0
Polyethylene 5. Grey Fragment | PE 5 | PE | Grey | Fragment | San Francisco Surface Water | 532 | 1200 | 100 | 10 | 300 | 4 | 4 | 0
Polyethylene 6. Light Blue Fragment | PE 6 | PE | Light Blue | Fragment | San Francisco Stormwater | 532 | 1200 | 100 | 100 | 300 | 4 | 4 | 0
Polyethylene 7. Blue Fragment | PE 7 | PE | Blue | Fragment | San Francisco Stormwater | 532 | 1200 | 100 | 10 | 300 | 8 | 8 | 0
Polyethylene 8. Light Blue Film | PE 8 | PE | Light Blue | Film | San Francisco Stormwater | 532 | 1200 | 100 | 50 | 300 | 4 | 4 | 0
Polyethylene 9. Light Blue Film | PE 9 | PE | Light Blue | Film | San Francisco Stormwater | 532 | 1200 | 100 | 50 | 300 | 4 | 4 | 0
Polypropylene 1. Light Blue Fragment | PP 1 | PP | Light Blue | Fragment | San Francisco Stormwater | 532 | 1200 | 100 | 25 | 300 | 4 | 10 | 0
Polypropylene 10. Brown Fiber | PP 10 | PP | Brown | Fiber | Lake Ontario Fish | 532 | 1200 | 100 | 50 | 300 | 8 | 8 | 0
Polypropylene 11. Light Blue Fragment | PP 11 | PP | Light Blue | Fragment | San Francisco Stormwater | 532 | 1200 | 100 | 25 | 300 | 4 | 4 | 30
Polypropylene 12. Green Fragment | PP 12 | PP | Green | Fragment | San Francisco Stormwater | 532 | 1200 | 100 | 50 | 300 | 4 | 4 | 0
Polypropylene 13. Pink Fiber | PP 13 | PP | Pink | Fiber | San Francisco Stormwater | 532 | 1200 | 100 | 50 | 300 | 4 | 4 | 0
Polypropylene 14. Green Fiber | PP 14 | PP | Green | Fiber | San Francisco Stormwater | 532 | 1200 | 100 | 10 | 300 | 4 | 4 | 0
Polypropylene 15. Green Fiber | PP 15 | PP | Green | Fiber | San Francisco Stormwater | 785 | 600 | 100 | 50 | 300 | 4 | 4 | 0
Polypropylene 16. White Fragment | PP 16 | PP | White | Fragment | San Francisco Stormwater | 532 | 1200 | 100 | 100 | 300 | 4 | 4 | 0
Polypropylene 17. Purple Fiber | PP 17 | PP | Purple | Fiber | San Francisco Fish | 532 | 1200 | 100 | 100 | 100 | 4 | 10 | 30
Polypropylene 18. Purple Foam | PP 18 | PP | Purple | Foam | San Francisco Fish | 785 | 600 | 100 | 100 | 300 | 10 | 10 | 0
Polypropylene 19. Blue Fiber | PP 19 | PP | Blue | Fiber | San Francisco Surface Water | 532 | 1200 | 100 | 100 | 500 | 4 | 4 | 0
Polypropylene 2. Light Blue Fragment | PP 2 | PP | Light Blue | Fragment | San Francisco Stormwater | 532 | 1200 | 100 | 100 | 300 | 4 | 4 | 0
Polypropylene 20. Orange Fragment | PP 20 | PP | Orange | Fragment | San Francisco Surface Water | 532 | 1200 | 100 | 100 | 300 | 4 | 4 | 30
Polypropylene 21. White Film | PP 21 | PP | White | Film | San Francisco Surface Water | 532 | 1200 | 100 | 100 | 300 | 4 | 4 | 0
Polypropylene 3. Red Fiber | PP 3 | PP | Red | Fiber | San Francisco Stormwater | 785 | 600 | 100 | 100 | 300 | 10 | 10 | 0
Polypropylene 4. Green Fragment | PP 4 | PP | Green | Fragment | San Francisco Stormwater | 532 | 1200 | 100 | 25 | 300 | 4 | 4 | 0
Polypropylene 5. Green Fiber | PP 5 | PP | Green | Fiber | San Francisco Stormwater | 785 | 600 | 100 | 100 | 300 | 4 | 10 | 0
Polypropylene 6. Clear Fragment | PP 6 | PP | Clear | Fragment | San Francisco Stormwater | 532 | 1200 | 100 | 100 | 300 | 4 | 4 | 0
Polypropylene 7. Green Fragment | PP 7 | PP | Green | Fragment | San Francisco Stormwater | 532 | 1200 | 100 | 10 | 300 | 4 | 4 | 0
Polypropylene 8. Yellow Fragment | PP 8 | PP | Yellow | Fragment | Lake Ontario Fish | 532 | 1200 | 100 | 50 | 300 | 2 | 8 | 0
Polypropylene 9. Blue Fiber | PP 9 | PP | Blue | Fiber | Lake Ontario Fish | 532 | 1200 | 100 | 100 | 300 | 8 | 8 | 0
Polyester 1. Clear Fiber | Polyester 1 | Polyester | Clear | Fiber | San Francisco Stormwater | 785 | 600 | 100 | 100 | 300 | 4 | 4 | 0
Polyester 10. Black Fiber | Polyester 10 | Polyester | Black | Fiber | Lake Superior Fish | 785 | 600 | 100 | 100 | 100 | 6 | 10 | 0
Polyester 11. Blue Fiber | Polyester 11 | Polyester | Blue | Fiber | San Francisco Surface Water | 532 | 1200 | 100 | 10 | 300 | 4 | 4 | 0
Polyester 2. Red Fiber | Polyester 2 | Polyester | Red | Fiber | San Francisco Stormwater | 785 | 600 | 100 | 100 | 300 | 4 | 4 | 0
Polyester 3. Dark Blue Fiber | Polyester 3 | Polyester | Dark Blue | Fiber | San Francisco Stormwater | 785 | 600 | 100 | 100 | 300 | 4 | 10 | 0
Polyester 4. Red Fiber | Polyester 4 | Polyester | Red | Fiber | San Francisco Stormwater | 785 | 600 | 100 | 100 | 300 | 4 | 4 | 0
Polyester 5. Clear Fiber | Polyester 5 | Polyester | Clear | Fiber | San Francisco Stormwater | 785 | 600 | 100 | 100 | 300 | 4 | 4 | 0
Polyester 6. Clear Fiber | Polyester 6 | Polyester | Clear | Fiber | San Francisco Stormwater | 532 | 1200 | 100 | 100 | 300 | 4 | 4 | 0
Polyester 7. Pink Fiber | Polyester 7 | Polyester | Pink | Fiber | San Francisco Stormwater | 785 | 600 | 100 | 100 | 300 | 4 | 4 | 0
Polyester 8. Red Fiber | Polyester 8 | Polyester | Red | Fiber | San Francisco Stormwater | 785 | 600 | 100 | 100 | 300 | 8 | 8 | 30
Polyester 9. Purple Fiber | Polyester 9 | Polyester | Purple | Fiber | San Francisco Stormwater | 785 | 600 | 100 | 100 | 300 | 10 | 10 | 0
Polyester 12. Red Fiber | Polyester 12 | Polyester | Red | Fiber | Illinois Natural History Survey (Fish) | 785 | 600 | 100 | 100 | 300 | 6 | 10 | 0
Polyethylene Terephthalate 1. Clear Fragment | PET 1 | PET | Clear | Fragment | Lake Ontario Fish | 532 | 1200 | 100 | 100 | 300 | 4 | 4 | 0
Polystyrene 1. Yellow Fragment | PS 1 | PS | Yellow | Fragment | San Francisco Stormwater | 532 | 1200 | 100 | 10 | 300 | 8 | 8 | 0
Polystyrene 2. Clear Sphere | PS 2 | PS | Clear | Sphere | San Francisco Stormwater | 532 | 1200 | 100 | 25 | 300 | 10 | 10 | 0
Polystyrene 3. Blue Fragment | PS 3 | PS | Blue | Fragment | Lake Ontario Fish | 532 | 1200 | 100 | 50 | 300 | 4 | 4 | 0
Polystyrene 4. White Film | PS 4 | PS | White | Film | San Francisco Stormwater | 532 | 1200 | 100 | 10 | 300 | 4 | 4 | 30
Polystyrene 5. Black Foam | PS 5 | PS | Black | Foam | San Francisco Stormwater | 532 | 1200 | 100 | 100 | 300 | 8 | 8 | 0
Polystyrene 6. Blue Fragment | PS 6 | PS | Dark Blue | Fragment | San Francisco Fish | 532 | 1200 | 100 | 10 | 300 | 4 | 4 | 0
Polystyrene 7. Green Foam | PS 7 | PS | Green | Foam | San Francisco Surface Water | 532 | 1200 | 100 | 100 | 500 | 8 | 8 | 0
Polystyrene 8. Blue Foam | PS 8 | PS | Blue | Foam | San Francisco Surface Water | 532 | 1200 | 100 | 50 | 500 | 4 | 4 | 0
Polystyrene 9. Blue Foam | PS 9 | PS | Blue | Foam | San Francisco Surface Water | 532 | 1200 | 100 | 100 | 300 | 4 | 4 | 0
Polyvinyl Chloride 2. Clear Fragment | PVC 2 | PVC | Clear | Fragment | Lake Ontario Agriculture Watershed | 532 | 1200 | 100 | 25 | 300 | 6 | 10 | 0
Polyvinyl Chloride 3. Blue Fragment | PVC 3 | PVC | Blue | Fragment | San Francisco Surface Water | 532 | 1200 | 100 | 25 | 300 | 5 | 10 | 0
Polyvinyl Chloride 4. Orange Foam | PVC 4 | PVC | Orange | Foam | San Francisco Surface Water | 532 | 1200 | 100 | 100 | 300 | 5 | 10 | 0
Acrylonitrile Butadiene Styrene 1. Clear Fragment | ABS 1 | ABS | Clear | Fragment | San Francisco Stormwater | 532 | 1200 | 100 | 50 | 300 | 4 | 4 | 0
Polymethyl Methacrylate 1. Clear Sphere | PMMA 1 | PMMA | Clear | Sphere | San Francisco Fish | 785 | 600 | 100 | 100 | 300 | 10 | 10 | 0
Polymethyl Methacrylate 2. Clear Sphere | PMMA 2 | PMMA | Clear | Sphere | San Francisco Fish | 532 | 1200 | 100 | 25 | 300 | 10 | 10 | 0
Polymethyl Methacrylate 3. Clear Fragment (Plexiglass) | PMMA 3 | PMMA | Clear | Fragment | San Francisco Stormwater | 532 | 1200 | 100 | 100 | 300 | 8 | 8 | 0
Polyurethane 1. Black Fiber | PU 1 | PU | Black | Fiber | Lake Ontario Fish | 785 | 600 | 100 | 100 | 300 | 10 | 10 | 0
Polyurethane 2. Black Fiber | PU 2 | PU | Black | Fiber | Lake Ontario Fish | 785 | 600 | 100 | 100 | 300 | 10 | 10 | 0
Polyurethane 3. White Fiber | PU 3 | PU | White | Fiber | Lake Ontario Stormwater | 532 | 1200 | 100 | 50 | 100 | 8 | 8 | 0
Polyurethane 4. Pink Fragment | PU 4 | PU | Pink | Fragment | San Francisco Surface Water | 532 | 1200 | 100 | 1 | 300 | 10 | 10 | 0
Polyurethane 5. Brown Foam | PU 5 | PU | Brown | Foam | San Francisco Surface Water | 532 | 1200 | 100 | 10 | 100 | 4 | 4 | 30
Polyurethane 6. Yellow Foam | PU 6 | PU | Yellow | Foam | San Francisco Surface Water | 532 | 1200 | 50 | 10 | 500 | 5 | 10 | 0
Polyamide 1. Blue Fragment | PA 1 | Polyamide Resin | Blue | Fragment | Lake Ontario Fish | 532 | 1200 | 100 | 100 | 100 | 10 | 10 | 0
Polyamide 2. Pink Fiber | PA 2 | Nylon | Pink | Fiber | Lake Ontario Stormwater | 532 | 1200 | 100 | 50 | 100 | 8 | 10 | 0
Polyamide 3. Pink Fiber | PA 3 | Nylon | Pink | Fiber | Lake Ontario Stormwater | 785 | 600 | 100 | 100 | 300 | 10 | 10 | 0
Polyamide 4. Clear Fiber | PA 4 | Nylon | Clear | Fiber | San Francisco Stormwater | 532 | 1200 | 100 | 100 | 300 | 8 | 8 | 0
Polyamide 5. Clear Fiber | PA 5 | Nylon | Clear | Fiber | San Francisco Stormwater | 785 | 600 | 100 | 100 | 300 | 10 | 10 | 0
Polyamide 6. Clear Film | PA 6 | Nylon | Clear | Film | San Francisco Surface Water | 532 | 1200 | 100 | 100 | 100 | 5 | 10 | 0
Polyamide 7. Clear Fiber | PA 7 | Nylon | Clear | Fiber | Illinois Natural History Survey (Fish) | 785 | 600 | 100 | 100 | 300 | 4 | 10 | 0
Dyed Cellulose 1. Red Fiber | Dyed Cellulose 1 | Modal | Red | Fiber | San Francisco Stormwater | 785 | 600 | 100 | 100 | 300 | 10 | 10 | 0
Dyed Cellulose 2. Pink Fiber | Dyed Cellulose 2 | Cellulose | Pink | Fiber | San Francisco Stormwater | 785 | 600 | 100 | 100 | 300 | 10 | 10 | 0
Dyed Cellulose 3. Green Fiber | Dyed Cellulose 3 | Cellulose | Green | Fiber | San Francisco Fish | 532 | 1200 | 100 | 25 | 100 | 8 | 8 | 0
Dyed Cellulose 4. Yellow Fiber | Dyed Cellulose 4 | Cellulose | Yellow | Fiber | San Francisco Fish | 532 | 1200 | 100 | 25 | 100 | 8 | 8 | 30
Dyed Cellulose 5. Red Fiber | Dyed Cellulose 5 | Cellulose | Red | Fiber | San Francisco Fish | 785 | 600 | 100 | 100 | 300 | 4 | 8 | 30
Cellulose Acetate 1. Clear Film | Cellulose Acetate 1 | Cellulose acetate | Clear | Film | Lake Ontario Stormwater | 532 | 1200 | 100 | 25 | 300 | 4 | 4 | 0
Cellulose Acetate 2. White Fragment | Cellulose Acetate 2 | Cellulose acetate | White | Fragment | Chesepeake Bay Stormwater | 785 | 600 | 100 | 100 | 300 | 8 | 8 | 0
Cellulose Acetate 3. Pink Fiber | Cellulose Acetate 3 | Cellulose acetate | Pink | Fiber | San Francisco Stormwater | 785 | 600 | 100 | 100 | 300 | 4 | 4 | 0
Rubber 1. White Fragment (Styrene-Isoprene) | Rubber 1 | Styrene/isoprene | White | Fragment | Chesepeake Bay Agriculture Watershed | 532 | 1200 | 100 | 25 | 300 | 6 | 6 | 0
Rubber 3. Red Fiber (Styrene-Isoprene) | Rubber 3 | Styrene/isoprene copolymer | Red | Fiber | San Francisco Fish | 785 | 600 | 50 | 100 | 300 | 10 | 10 | 0
Rubber 4. Red Fragment (Styrene-Isoprene) | Rubber 4 | Styrene/isoprene copolymer | Red | Fragment | San Francisco Fish | 785 | 600 | 50 | 100 | 300 | 10 | 10 | 0
Rubber 5. Green Film (Tall Oil Rosin) | Rubber 5 | Tall Oil Rosin | Green | Film | San Francisco Surface Water | 532 | 1200 | 100 | 25 | 300 | 5 | 10 | 0
Polycarbonate 1. Pink Fragment | PC 1 | PC | Pink | Fragment | Lake Ontario Fish | 532 | 1200 | 100 | 100 | 300 | 4 | 4 | 0
Polycarbonate 2. Clear Fragment | PC 2 | PC | Clear | Fragment | Chesepeake Bay Stormwater | 532 | 1200 | 100 | 100 | 300 | 4 | 8 | 0
Acrylic 1. Red Fiber (Polyacrylonitrile) | Acrylic 1 | Polyacrylonitrile | Red | Fiber | Calumet Park Sediment | 785 | 600 | 100 | 100 | 300 | 4 | 4 | 0
Acrylic 2. Pink Fiber Bundle (Polyacrylonitrile) | Acrylic 2 | Polyacrylonitrile | Pink | Fiber Bundle | San Francisco Stormwater | 785 | 600 | 100 | 100 | 300 | 4 | 4 | 0
Acrylic 3. Brown Fiber (Polyacrylonitrile) | Acrylic 3 | Polyacrylonitrile | Brown | Fiber | San Francisco Fish | 785 | 600 | 100 | 100 | 300 | 10 | 10 | 0
Polyethylene Terephthalate-co-Polycarbonate 1. Red Fragment | PET-co-PC 1 | PET:PC copolymer | Red | Fragment | San Francisco Stormwater | 785 | 600 | 100 | 100 | 300 | 10 | 10 | 0
Polyethylene-co-Polypropylene 1. Grey Fragment | PE-co-PP 1 | PE-co-PP | Grey | Fragment | San Francisco Stormwater | 532 | 1200 | 100 | 25 | 300 | 4 | 10 | 0
Polyethylene-co-Polypropylene 2. Blue Fragment | PE-co-PP 2 | PE-co-PP | Blue | Fragment | San Francisco Stormwater | 532 | 1200 | 100 | 25 | 300 | 4 | 4 | 0
Polyethylene-co-Polypropylene 3. Blue Fragment | PE-co-PP 3 | PE-co-PP | Blue | Fragment | San Francisco Stormwater | 532 | 1200 | 100 | 25 | 300 | 6 | 6 | 0
Polysulfone 1. Blue Fragment | Polysulfone 1 | Polysulfone | Blue | Fragment | Lake Ontario Fish | 785 | 600 | 100 | 100 | 300 | 10 | 10 | 0
Polystyrene-co-Polyvinyl Chloride 1. Clear Film | PS-co-PVC 1 | PS-PVC | Clear | Film | Lake Ontario Agriculture Watershed | 532 | 1200 | 50 | 50 | 300 | 5 | 10 | 30
Polybutylene Terephthalate 1. Pink Fragment | PBT 1 | PBT | Pink | Fragment | San Francisco Stormwater | 532 | 1200 | 100 | 100 | 300 | 4 | 4 | 0

## SLoPP
Library ID | Library ID Shortform | Original Sample ID | Polymer | Colour | Morphology | Source | Laser (nm) | Grating | Hole size (nm) | Slit (um) | Filter (%) | Acq. Time (s) | Accumulation | Delay (s)
Polyethylene 2. Brown Food Container | PE 2 | Maply syrup bottle | Polyethylene | Light brown | Fragment | Donated | 532 | 1200 | 300 | 100 | 25 | 4 | 4 | 0
Polyethylene 3. Turquoise Bin | PE 3 | Garbage bin | Polyethylene | Turqoise | Fragment | Donated | 532 | 1200 | 300 | 100 | 25 | 4 | 4 | 30
Polyethylene 4. Orange Bin | PE 4 | Garbage bin | Polyethylene | Orange | Fragment | Donated | 532 | 1200 | 300 | 100 | 10 | 10 | 10 | 30
Polyethylene 5. Green Microsphere | PE 5 | Microsphere | Polyethylene | Green | sphere | Lab | 532 | 1200 | 300 | 100 | 25 | 8 | 8 | 30
Polyethylene 6. White Microsphere | PE 6 | Microsphere | Polyethylene | White | Sphere | lab | 532 | 1200 | 300 | 100 | 25 | 4 | 4 | 0
Polyethylene 7. Clear Cling Wrap | PE 7 | LDPE wrapping | Polyethylene | Clear | Film | Lab | 532 | 1200 | 300 | 100 | 25 | 8 | 8 | 0
Polyethylene 9. White Grocery Bag | PE 9 | Grocery bag | Polyethylene | White | Film | Store bought | 532 | 1200 | 300 | 100 | 25 | 4 | 4 | 0
Polyethylene 10. Grey Grocery Bag | PE 10 | LDPE bag | Polyethylene | Grey | Film | Store bought | 532 | 1200 | 300 | 100 | 25 | 4 | 4 | 0
Polyethylene 11. Green Toy | PE 11 | HDPE sled toy | Polyethylene | Green | Fragment | Store bought | 532 | 1200 | 300 | 100 | 25 | 4 | 4 | 0
Polyethylene 12. Black Pen Lid | PE 12 | Pen lid | Polyethylene | Black | Fragment | Donated | 532 | 1200 | 300 | 100 | 25 | 4 | 4 | 0
Polyethylene 14. Green Wrapper | PE 14 | Tampon wrapper | Polyethylene | Green | Film | Donated | 532 | 1200 | 100 | 100 | 25 | 4 | 4 | 0
Polyethylene 15. Green Tampon Applicator | PE 15 | LDPE tampon applicator | Polyethylene | Green | Fragment | Donated | 532 | 1200 | 300 | 100 | 25 | 4 | 4 | 0
Polyethylene 16. White Art Foam | PE 16 | Art foam | Polyethylene | White | Foam | Donated | 532 | 1200 | 300 | 100 | 25 | 4 | 4 | 0
Polyethylene 19. Grey Cosmetics Bottle | PE 19 | Cosmetic bottle | Polyethylene | Grey | Fragment | Donated | 532 | 1200 | 300 | 100 | 25 | 4 | 4 | 30
Polyethylene 20. White Microsphere | PE 20 | Microplastic | Polyethylene | White | Fragment | lab | 532 | 1200 | 300 | 100 | 25 | 4 | 4 | 0
Polyethylene 21. Yellow Container Lid | PE 21 | HDPE food lid | Polyethylene | Yellow | Fragment | Donated | 532 | 1200 | 300 | 100 | 25 | 4 | 4 | 0
Polyethylene 22. Blue Container Lid | PE 22 | HDPE food lid | Polyethylene | Blue | Fragment | Donated | 532 | 1200 | 300 | 100 | 25 | 4 | 4 | 0
Polyethylene 23. Clear Cereal Bag | PE 23 | Cereal bag | Polyethylene | Clear | Film | Donated | 532 | 1200 | 300 | 100 | 25 | 4 | 4 | 0
Polyethylene 24. White Microbead | PE 24 | BB Peach >300 | Polyethylene | White | Fragment | Store bought | 785 | 600 | 300 | 100 | 100 | 4 | 4 | 0
Polyethylene 25. White Microbead | PE 25 | BOP Maple | Polyethylene | White | Fragment | Store bought | 785 | 600 | 500 | 100 | 100 | 8 | 8 | 0
Polyethylene 26. White Microbead | PE 26 | Neutrogena Deep clean | Polyethylene | White | Fragment | Store bought | 785 | 600 | 300 | 100 | 100 | 8 | 8 | 0
Polyethylene 27. Blue Microbead | PE 27 | Neutrogena Deep clean | Polyethylene | Blue | Fragment | Store bought | 785 | 600 | 300 | 100 | 100 | 8 | 8 | 0
Polyethylene 28. Blue Microbead | PE 28 | Daily Purifier | Polyethylene | Blue | Fragment | Store bought | 532 | 1200 | 300 | 100 | 25 | 8 | 8 | 0
Polyethylene 29. Purple Microbead | PE 29 | C&C Deep action | Polyethylene | Purple | Fragment | Store bought | 785 | 600 | 500 | 100 | 100 | 8 | 8 | 0
Polystyrene 1. Brown Coffee Cup Lid | PS 1 | Coffee cup lid | Polystyrene | Brown | Fragment | Store bought | 532 | 1200 | 300 | 100 | 25 | 4 | 4 | 0
Polystyrene 2. White Coffee Cup Lid | PS 2 | Coffee cup lid | Polystyrene | White | Fragment | Store bought | 532 | 1200 | 300 | 100 | 25 | 4 | 4 | 0
Polystyrene 3. White Foam Container | PS 3 | EPS food container | Polystyrene | White | Foam | Lab | 532 | 1200 | 300 | 100 | 25 | 4 | 4 | 0
Polystyrene 4. White Microsphere | PS 4 | Microspheres | Polystyrene | Clear | Sphere | Lab | 532 | 1200 | 300 | 100 | 25 | 4 | 4 | 0
Polystyrene 5. Orange Microsphere | PS 5 | Microspheres | Polystyrene | Orange | Sphere | Lab | 785 | 600 | 300 | 100 | 100 | 4 | 4 | 0
Polystyrene 6. Clear Glassware | PS 6 | Shot glasses | Polystyrene | Clear | Fragment | Store bought | 532 | 1200 | 300 | 100 | 25 | 4 | 4 | 0
Polystyrene 8. Clear Pen Barrel | PS 8 | Ball point pen barrel | Polystyrene | Clear | Fragment | Lab | 532 | 1200 | 300 | 100 | 25 | 4 | 4 | 0
Polystyrene 11. Orange Printer Cartridge | PS 11 | Printer cartridge | Polystyrene | Orange | Fragment | Donated | 785 | 600 | 300 | 100 | 100 | 4 | 4 | 0
Polystyrene 13. Pink Spoon | PS 13 | Ice cream spoon | Polystyrene | Pink | Fragment | Donated | 785 | 600 | 300 | 100 | 100 | 8 | 8 | 30
Polystyrene 14. Clear Refrigerator Drawer | PS 14 | Fridge drawer | Polystyrene | Clear | Fragment | Donated | 532 | 1200 | 300 | 100 | 25 | 4 | 4 | 0
Polystyrene 15. Purple LEGO | PS 15 | LEGO | Polystyrene | Purple | Fragment | Donated | 785 | 600 | 300 | 100 | 100 | 8 | 8 | 0
Polypropylene 1. Red Straw | PP 1 | Straw | Polypropylene | Red | Fragment | Store bought | 785 | 600 | 300 | 100 | 100 | 4 | 4 | 30
Polypropylene 2. White Straw | PP 2 | Straw | Polypropylene | White | Fragment | Store bought | 532 | 1200 | 300 | 100 | 25 | 4 | 4 | 0
Polypropylene 4. Clear Container Lid | PP 4 | Food Lid | Polypropylene | Clear | Fragment | Store bought | 532 | 1200 | 300 | 100 | 25 | 4 | 4 | 0
Polypropylene 5. White Food Wrapper | PP 5 | Bounty Wrapper | Polypropylene | White | Film | Store bought | 532 | 1200 | 300 | 100 | 25 | 4 | 4 | 0
Polypropylene 7. White Toothbrush Handle | PP 7 | Bottle Cap | Polypropylene | White | Fragment | Donated | 532 | 1200 | 300 | 100 | 100 | 4 | 4 | 0
Polypropylene 8. White Bottle Cap | PP 8 | Tootbrush Handle | Polypropylene | White | Fragment | Store bought | 532 | 1200 | 300 | 100 | 100 | 4 | 4 | 0
Polypropylene 9. White Fork | PP 9 | Fork | Polypropylene | White | Fragment | Store bought | 532 | 1200 | 300 | 100 | 100 | 4 | 4 | 0
Polypropylene 10. Black Battery Holder | PP 10 | Battery Holder | Polypropylene | Black | Fragment | Store bought | 532 | 1200 | 300 | 100 | 50 | 8 | 8 | 0
Polypropylene 12. Yellow Food Wrapper | PP 12 | Food Wrapper | Polypropylene | Yellow | Film | Donated | 785 | 600 | 300 | 100 | 100 | 4 | 4 | 0
Polypropylene 13. Red Bottle Cap | PP 13 | Bottle Cap | Polypropylene | Red | Fragment | Donated | 785 | 600 | 300 | 100 | 100 | 4 | 4 | 0
Polypropylene 14. Blue Bottle Cap | PP 14 | Bottle Cap | Polypropylene | Blue | Fragment | Donated | 532 | 1200 | 300 | 100 | 100 | 4 | 4 | 0
Polypropylene 15. Clear Cling Wrap | PP 15 | Paper Wrapping | Polypropylene | Clear | Film | Lab | 532 | 1200 | 300 | 100 | 25 | 4 | 4 | 0
Polypropylene 17. White Rope | PP 17 | Rope | Polypropylene | White | Fiber | Store bought | 785 | 600 | 300 | 100 | 100 | 8 | 8 | 0
Polypropylene 19. Grey Fiber | PP 19 | Fibers | Polypropylene | Grey | Fiber | Lab | 785 | 600 | 100 | 100 | 100 | 8 | 8 | 0
Polypropylene 21. White Ribbon | PP 21 | Ribbon | Polypropylene | White | Fiber | Store bought | 785 | 600 | 100 | 100 | 100 | 8 | 8 | 0
Polypropylene 23. Purple Container Lid | PP 23 | Food Pot Lid | Polypropylene | Purple | Fragment | Donated | 785 | 600 | 300 | 100 | 100 | 4 | 4 | 0
Polypropylene 24. White Water Filter Deposit | PP 24 | Water Filter Residue | Polypropylene | White | Fragment | Donated | 785 | 600 | 100 | 100 | 100 | 8 | 8 | 0
Polyethylene Terephthalate 1. Red Bottle | PET 1 | Reusable bottle | Polyethylene Terephthalate | Red | Fragment | Lab | 785 | 600 | 300 | 100 | 100 | 4 | 4 | 30
Polyethylene Terephthalate 2. Black Bottle | PET 2 | Reusable bottle | Polyethylene Terephthalate | Black/Grey | Fragment | Lab | 785 | 600 | 300 | 100 | 100 | 4 | 4 | 0
Polyethylene Terephthalate 8. Clear Juice Bottle | PET 8 | Juice bottle | Polyethylene Terephthalate | Clear | Fragment | Donated | 532 | 1200 | 300 | 100 | 25 | 4 | 4 | 0
Polyethylene Terephthalate 9. White Shampoo Bottle | PET 9 | Shampoo bottle | Polyethylene Terephthalate | White | Fragment | Donated | 532 | 1200 | 300 | 100 | 25 | 4 | 4 | 0
Polyethylene Terephthalate 10. Blue Pharmaceuticals Bottle | PET 10 | Pharmaceuticals bottle | Polyethylene Terephthalate | Blue | Fragment | Donated | 785 | 600 | 300 | 100 | 100 | 4 | 4 | 0
Polyethylene Terephthalate 11. White Wet Wipes Packet | PET 11 | Wet wipes packet | Polyethylene Terephthalate | White | Film | lab | 532 | 1200 | 300 | 100 | 25 | 4 | 4 | 0
Polyethylene Terephthalate 13. Clear Plastic Sheet | PET 13 | Plastic paper sheet | Polyethylene Terephthalate | Clear | Fragment | lab | 532 | 1200 | 300 | 100 | 25 | 4 | 4 | 0
Polyethylene Terephthalate 14. White Microsphere | PET 14 | Microplastic | Polyethylene Terephthalate | White | Sphere | Lab | 785 | 600 | 300 | 100 | 100 | 8 | 8 | 0
Polyethylene Terephthalate 16. White Pellet | PET 16 | Pellet | Polyethylene Terephthalate | White | Fragment | Lab | 532 | 1200 | 300 | 100 | 25 | 4 | 4 | 0
Polyvinyl Chloride 2. Yellow Raincoat | PVC 2 | Raincoat | Polyvinylchloride | Yellow | Fragment | Store bought | 532 | 1200 | 300 | 100 | 25 | 4 | 4 | 0
Polyvinyl Chloride 5. Clear Cling Wrap | PVC 5 | Clingfilm | Polyvinylchloride | Clear | Film | Donated | 532 | 1200 | 300 | 100 | 25 | 4 | 4 | 0
Polyvinyl Chloride 6. Red Cable Cover | PVC 6 | Cable cover | Polyvinylchloride | Red | Fragment | Store bought | 785 | 600 | 300 | 100 | 100 | 8 | 8 | 0
Polyvinyl Chloride 8a. White Cable Cover | PVC 8a | Cable cover | Polyvinylchloride | White | Fragment | Store bought | 532 | 1200 | 300 | 100 | 25 | 8 | 8 | 0
Polyvinyl Chloride 10. White Microsphere | PVC 10 | Microplastic | Polyvinylchloride | Clear | Sphere | Lab | 532 | 1200 | 300 | 100 | 25 | 4 | 4 | 0
Polyvinyl Chloride 13. Grey Cable Cover | PVC 13 | Cable | Polyvinylchloride | Grey/Beige | Fragment | Donated | 532 | 1200 | 300 | 100 | 25 | 4 | 4 | 0
Polyvinyl Chloride 18. Red Wire Cover | PVC 18 | Wire Cover | Polyvinylchloride | Red | Fragment | Donated | 785 | 600 | 300 | 100 | 100 | 4 | 4 | 0
Polyvinyl Chloride 20. Purple Wire Cover | PVC 20 | Wire Cover | Polyvinylchloride | Purple | Fragment | Donated | 785 | 600 | 300 | 100 | 100 | 8 | 8 | 0
Polyvinyl Chloride 21. Green Slinky Toy | PVC 21 | Slinky | Polyvinylchloride | Green/Grey | Fragment | Donated | 785 | 600 | 300 | 100 | 100 | 8 | 8 | 0
Polyvinyl Chloride 22. Blue Slinky Toy | PVC 22 | Slinky | Polyvinylchloride | Blue | Fragment | Donated | 785 | 600 | 300 | 100 | 100 | 8 | 8 | 0
Polyvinyl Chloride 26. White Railcard | PVC 26 | Raillcard | Polyvinylchloride | White | Fragment | Donated | 785 | 600 | 500 | 100 | 100 | 4 | 4 | 0
Polyurethane 6. Black Phone Case | PU 6 | Phone Case | Polyurethane | Black | Fragment | Donated | 532 | 1200 | 300 | 100 | 25 | 8 | 8 | 0
Polyurethane 7. Yellow Foam Packaging | PU 7 | Foam packaging | Polyurethane | Yellow | Foam | Donated | 532 | 1200 | 100 | 50 | 25 | 4 | 4 | 0
Polyurethane 11. Grey Zip Hold | PU 11 | Zip hold | Polyurethane | Grey | Fragment | Donated | 532 | 1200 | 300 | 100 | 25 | 4 | 4 | 0
Polyurethane 12. Clear Hair Tie | PU 12 | Hair tie | Polyurethane | Clear | Fragment | Donated | 532 | 1200 | 300 | 100 | 25 | 4 | 4 | 0
Polyurethane 17. Clear Thermo-Polyurethane Square | PU 17 | TPU Square | Polyurethane | Clear | Fragment | Donated | 532 | 1200 | 500 | 100 | 25 | 8 | 8 | 0
Polyurethane 18. White Elastic Fiber | PU 18 | Elastic thread | Polyurethane | White | Fiber | Store bought | 532 | 1200 | 300 | 100 | 25 | 4 | 4 | 0
Polycarbonate 1. Clear CD | PC 1 | CD | Polycarbonate | Clear | Fragment | Donated | 532 | 1200 | 300 | 100 | 25 | 4 | 4 | 0
Polycarbonate 2. Clear Swimming Goggles | PC 2 | Swimming goggles | Polycarbonate | Clear | Fragment | Donated | 532 | 1200 | 300 | 100 | 25 | 4 | 4 | 0
Polycarbonate 3. Clear Lab Filter | PC 3 | lab filter | Polycarbonate | Clear | Film | lab | 532 | 1200 | 300 | 100 | 25 | 4 | 4 | 0
Polycarbonate 5. Clear Lab Goggles | PC 5 | Lab goggles | Polycarbonate | Clear | Fragment | lab | 532 | 1200 | 300 | 100 | 25 | 4 | 4 | 0
Polycarbonate 6. Blue Glassware | PC 6 | Glassware | Polycarbonate | Blue | Fragment | lab | 532 | 1200 | 300 | 100 | 25 | 4 | 4 | 0
Polycarbonate 8. Red Pan Scraper | PC 8 | Pan scraper | Polycarbonate | Red | Fragment | lab | 785 | 600 | 300 | 100 | 100 | 4 | 4 | 0
Polycarbonate 10. Clear LEGO | PC 10 | LEGO | Polycarbonate | Clear | Fragment | Donated | 532 | 1200 | 300 | 100 | 25 | 4 | 4 | 0
Polyethylene Vinyl Acetate 1. Pink Flip Flop | PEVA 1 | Flip-flop base | Polyethylene-vinyl acetate | Pink | Foam | Donated | 532 | 1200 | 100 | 100 | 25 | 6 | 6 | 0
Polyethylene Vinyl Acetate 2. Orange Flip Flop | PEVA 2 | Flip-flop base | Polyethylene-vinyl acetate | Orange | Foam | Donated | 532 | 1200 | 100 | 100 | 25 | 8 | 8 | 0
Polyethylene Vinyl Acetate 7. Yellow Flip Flop | PEVA 7 | Flip-flop base | Polyethylene-vinyl acetate | Yellow | Foam | Donated | 532 | 1200 | 300 | 50 | 100 | 6 | 6 | 30
Polyethylene Vinyl Acetate 8. Green Flip Flop | PEVA 8 | Flip-flop base | Polyethylene-vinyl acetate | Green | Foam | Donated | 532 | 1200 | 300 | 100 | 25 | 10 | 10 | 30
Polyethylene Vinyl Acetate 9. Pink Flip Flop | PEVA 9 | Flip-flop base | Polyethylene-vinyl acetate | Dark Pink | Foam | Donated | 532 | 1200 | 300 | 100 | 25 | 6 | 6 | 30
Polymethyl Methacrylate 2. Clear Glasses Lens | PMMA 2 | Glasses Lense | Polymethyl methacrylate | Clear | Fragment | Store bought | 785 | 600 | 500 | 100 | 100 | 4 | 4 | 0
Acrylonitrile Butadiene Styrene 1. Orange LEGO | ABS 1 | LEGO | Acrylonitrile butadiene styrene | Orange | Fragment | Donated | 785 | 600 | 300 | 100 | 100 | 8 | 8 | 0
Acrylonitrile Butadiene Styrene 2. Red LEGO | ABS 2 | LEGO | Acrylonitrile butadiene styrene | Red | Fragment | Donated | 785 | 600 | 300 | 100 | 100 | 8 | 8 | 0
Acrylonitrile Butadiene Styrene 3. Light Blue LEGO | ABS 3 | LEGO | Acrylonitrile butadiene styrene | Light Blue | Fragment | Donated | 785 | 600 | 300 | 100 | 100 | 8 | 8 | 0
Acrylonitrile Butadiene Styrene 5. Dark Blue LEGO | ABS 5 | LEGO | Acrylonitrile butadiene styrene | Dark Blue | Fragment | Donated | 785 | 600 | 300 | 100 | 100 | 8 | 8 | 0
Acrylonitrile Butadiene Styrene 6. Dark Green LEGO | ABS 6 | LEGO | Acrylonitrile butadiene styrene | Dark green | Fragment | Donated | 532 | 1200 | 300 | 100 | 25 | 4 | 4 | 30
Acrylonitrile Butadiene Styrene 7. Light Green LEGO | ABS 7 | LEGO | Acrylonitrile butadiene styrene | Light Green | Fragment | Donated | 785 | 600 | 300 | 100 | 100 | 8 | 8 | 0
Acrylonitrile Butadiene Styrene 8. Yellow LEGO | ABS 8 | LEGO | Acrylonitrile butadiene styrene | Yellow | Fragment | Donated | 785 | 600 | 300 | 100 | 100 | 8 | 8 | 0
Acrylonitrile Butadiene Styrene 9. Brown LEGO | ABS 9 | LEGO | Acrylonitrile butadiene styrene | Beige | Fragment | Donated | 785 | 600 | 300 | 100 | 100 | 8 | 8 | 0
Acrylonitrile Butadiene Styrene 10. Brown LEGO | ABS 10 | LEGO | Acrylonitrile butadiene styrene | Brown | Fragment | Donated | 785 | 600 | 300 | 100 | 100 | 8 | 8 | 0
Acrylonitrile Butadiene Styrene 14. White Refrigerator Lining | ABS 14 | Fridge lining | Acrylonitrile butadiene styrene | White | Fragment | Lab | 532 | 1200 | 300 | 100 | 50 | 4 | 4 | 0
Cellulose Acetate 1. Red Sphere | CA 1 | Microplastic | Cellulose Acetate | White | Sphere | Lab | 785 | 600 | 300 | 100 | 100 | 8 | 8 | 0
Cellulose Acetate 3. White Cigarette Filter | CA 3 | Cigarette filter | Cellulose Acetate | White | Fiber | Donated | 785 | 600 | 300 | 100 | 100 | 8 | 8 | 0
Cellulose Acetate 4. White Fiber | CA 4 | Fibers | Cellulose Acetate | White | Fiber | Lab | 785 | 600 | 100 | 50 | 100 | 8 | 8 | 0
Cellulose Acetate 5. Brown Photography Film | CA 5 | Photography film | Cellulose Acetate | Brown | Film | Donated | 785 | 600 | 300 | 100 | 100 | 8 | 8 | 0
Polyester 1. White Fiber | Polyester 1 | Fibers | Polyester | White | Fiber | Donated | 785 | 600 | 300 | 100 | 100 | 8 | 8 | 0
Polyester 2. Yellow Fiber | Polyester 2 | Fabric | Polyester | Yellow | Fiber | Donated | 785 | 600 | 300 | 100 | 100 | 8 | 8 | 0
Polyester 3. Orange Fiber | Polyester 3 | Fabric | Polyester | Orange | Fiber | Donated | 785 | 600 | 300 | 100 | 100 | 8 | 8 | 0
Polyester 4. White Fiber | Polyester 4 | Fabric | Polyester | White | Fiber | Donated | 785 | 600 | 300 | 100 | 100 | 8 | 8 | 0
Polyester 5. Pink Fiber | Polyester 5 | Fabric | Polyester | Pink/Orange | Fiber | Donated | 785 | 600 | 300 | 100 | 100 | 8 | 8 | 0
Polyester 6. White Fiber | Polyester 6 | Fabric | Polyester | White | Fiber | Donated | 785 | 600 | 300 | 100 | 100 | 8 | 8 | 0
Polyester 7. Red Fiber | Polyester 7 | Yarn | Polyester | Red | Fiber | Donated | 785 | 600 | 300 | 100 | 100 | 8 | 8 | 0
Polyester 8. Brown Fiber | Polyester 8 | Yarn | Polyester | Brown | Fiber | Donated | 785 | 600 | 300 | 100 | 100 | 8 | 8 | 0
Polyester 9. Brown Fiber | Polyester 9 | Yarn | Polyester | Dark Brown | Fiber | Donated | 785 | 600 | 300 | 100 | 100 | 8 | 8 | 0
Polyester 10. Dark Blue Fiber | Polyester 10 | Yarn | Polyester | Dark Blue | Fiber | Donated | 785 | 600 | 300 | 100 | 100 | 8 | 8 | 0
Polyamide 1. White Cable Tie | PA 1 | Cable tie | Polyamide | White | Fragment | Store bought | 532 | 1200 | 300 | 100 | 25 | 4 | 4 | 0
Polyamide 2. White Pellet | PA 2 | Pellet | Polyamide | White | Fragment | Lab | 532 | 1200 | 300 | 100 | 25 | 4 | 4 | 0
Polyamide 3. White Fiber | PA 3 | Fabric | Polyamide | White | Fiber | Donated | 785 | 600 | 300 | 100 | 100 | 8 | 8 | 0
Polyamide 4. White Fiber | PA 4 | Fabric | Polyamide | White | Fiber | Donated | 785 | 600 | 300 | 100 | 100 | 8 | 8 | 0
Polyamide 5. White Tooth Floss | PA 5 | Tooth Floss | Polyamide | White | Fiber | Store bought | 785 | 600 | 300 | 100 | 100 | 8 | 8 | 0
Polyamide 6. Red Fiber | PA 6 | Fiber | Polyamide | Red | Fiber | Donated | 785 | 600 | 300 | 100 | 100 | 8 | 8 | 0
Polyamide 10. Yellow Fiber | PA 10 | Fiber | Polyamide | Yellow | Fiber | Donated | 785 | 600 | 300 | 100 | 100 | 8 | 8 | 0
Acrylic 1. Green Yarn | Acrylic 1 | Yarn | Polyacrylonitrile | Green | Fiber | Store bought | 785 | 600 | 300 | 100 | 100 | 10 | 10 | 0
Acrylic 2. Red Yarn | Acrylic 2 | Yarn | Polyacrylonitrile | Red | Fiber | Store bought | 785 | 600 | 300 | 100 | 100 | 8 | 8 | 0
Acrylic 3. Yellow Yarn | Acrylic 3 | Yarn | Polyacrylonitrile | Yellow | Fiber | Store bought | 785 | 600 | 300 | 100 | 100 | 8 | 8 | 0
Acrylic 4. Purple Yarn | Acrylic 4 | Yarn | Polyacrylonitrile | Purple | Fiber | Store bought | 785 | 600 | 300 | 100 | 100 | 8 | 8 | 0
Acrylic 5. Pink Yarn | Acrylic 5 | Fabric | Polyacrylonitrile | Pink | Fiber | Donated | 785 | 600 | 300 | 100 | 100 | 10 | 10 | 0
Acrylic 6. Orange Yarn | Acrylic 6 | Fabric | Polyacrylonitrile | Orange | Fiber | Donated | 785 | 600 | 300 | 100 | 100 | 8 | 8 | 0
Acrylic 7. White Yarn | Acrylic 7 | Fabric | Polyacrylonitrile | White | Fiber | Donated | 785 | 600 | 300 | 100 | 100 | 8 | 8 | 0
Acrylic 8. Orange Fiber | Acrylic 8 | Hat | Polyacrylonitrile | Orange | Fiber | Donated | 532 | 1200 | 300 | 100 | 25 | 8 | 8 | 0
Acrylic 9. Yellow Fiber | Acrylic 9 | Sweater | Polyacrylonitrile | Yellow | Fiber | Donated | 785 | 600 | 300 | 100 | 100 | 10 | 10 | 0
Acrylic 10. Pink Fiber | Acrylic 10 | Sweater | Polyacrylonitrile | Pink | Fiber | Donated | 785 | 600 | 300 | 100 | 100 | 10 | 10 | 0
Cotton 1. Grey Fiber | Cotton 1 | Fibers | Cotton | Grey | Fiber | Donated | 785 | 600 | 300 | 100 | 100 | 4 | 4 | 0
Cotton 2. Pink Fiber | Cotton 2 | Fibers | Cotton | Pink | Fiber | Donated | 785 | 600 | 300 | 100 | 100 | 4 | 4 | 0
Cotton 3. Yellow Fiber | Cotton 3 | Fibers | Cotton | Yellow | Fiber | Donated | 785 | 600 | 300 | 100 | 100 | 4 | 4 | 0
Cotton 7. Orange Fiber | Cotton 7 | Fabric | Cotton | Orange | Fiber | Donated | 785 | 600 | 300 | 100 | 100 | 4 | 4 | 0
Cotton 8. Red Fiber | Cotton 8 | Fabric | Cotton | Red | Fiber | Donated | 785 | 600 | 300 | 100 | 100 | 4 | 4 | 0
Cotton 9. Black Fiber | Cotton 9 | Fabric | Cotton | Black | Fiber | Donated | 785 | 600 | 300 | 100 | 100 | 4 | 4 | 0
Cotton 10. Purple Fiber | Cotton 10 | Fabric | Cotton | Purple | Fiber | Donated | 785 | 600 | 300 | 100 | 100 | 8 | 8 | 0
Cotton 11. Brown Fiber | Cotton 11 | Fabric | Cotton | Brown | Fiber | Donated | 785 | 600 | 300 | 100 | 100 | 8 | 8 | 0
Cotton 14. Yellow Fiber | Cotton 14 | Fabric | Cotton | Yellow | Fiber | Donated | 785 | 600 | 300 | 100 | 100 | 8 | 8 | 0
Cotton 16. White Lab Coat | Cotton 16 | Lab coat | Cotton | White | Fiber | Donated | 785 | 600 | 300 | 100 | 100 | 10 | 10 | 0
Cotton 17. White Tea Bag | Cotton 17 | Teabag | Cotton | White | Fiber | Store bought | 785 | 600 | 100 | 100 | 100 | 8 | 8 | 0
Cotton 2a. Pink Fiber | Cotton 2a | Fiber | Cotton | Pink | Fiber | Donated | 532 | 1200 | 100 | 100 | 25 | 8 | 8 | 30
Cotton 3a. Yellow Fiber | Cotton 3a | Fiber | Cotton | Yellow | Fiber | Donated | 532 | 1200 | 300 | 100 | 25 | 8 | 8 | 30
Cotton 11a. Brown Fiber | Cotton 11a | Fiber | Cotton | Brown | Fiber | Donated | 532 | 1200 | 100 | 100 | 25 | 8 | 8 | 0
Cotton 12a. Grey Fiber | Cotton 12a | Fiber | Cotton | Grey | Fiber | Donated | 532 | 1200 | 100 | 100 | 25 | 10 | 10 | 0
Cotton 16a. White Lab Coat | Cotton 16a | White Lab Coat | Cotton | White | Fiber | Donated | 532 | 1200 | 100 | 100 | 25 | 8 | 8 | 0